## Input Sheet
Material type | Pz26 |  | Pz21 | Pz23 | Pz24 | Pz26 | Pz27 | Pz28 | Pz29 | Pz34 | Pz35 | Pz37 | Pz46 | Pz52 | Pz54 | Pz26, FEM use
r | 7700 | kg/m3 | 7780 | 7700 | 7700 | 7700 | 7700 | 7700 | 7460 | 7550 | 5720 | 5190 | 6530 | 7340 | 7760
d31 | -1.2779e-10 | m/V | -2.5918e-10 | -1.2758e-10 | -5.7971e-11 | -1.2779e-10 | -1.6999e-10 | -1.1408e-10 | -2.4292e-10 | -5.3302e-12 |  | -8.1611e-11 | -2.2575e-12 | -1.7381e-10 | -2.0117e-10 | -1.059e-10
d33 | 3.28e-10 | m/V | 6.4e-10 | 3.28e-10 | 1.493e-10 | 3.28e-10 | 4.25e-10 | 2.75e-10 | 5.74e-10 | 4.6e-11 | 8.3e-11 | 3.91e-10 | 1.91e-11 | 3.7e-10 | 4.79e-10 | 2.769e-10
d15 | 3.2719e-10 | m/V | 6.1594e-10 | 4.211e-10 | 1.5055e-10 | 3.2719e-10 | 5.0596e-10 | 4.0256e-10 | 7.24e-10 | 4.3318e-11 | 5.3851e-11 |  | 7.7882e-12
sE11 | 1.2999e-11 | m s2/kg | 1.8243e-11 | 1.481e-11 | 1.0455e-11 | 1.2999e-11 | 1.6955e-11 | 1.2598e-11 | 1.7001e-11 | 7.3272e-12 | 2,20552E-011-2,0116E-012i | 3.724e-11 | 1.0619e-11 | 1.47e-11 | 1.3761e-11 | 1.222e-11
sE33 | 1.9638e-11 | m s2/kg | 1.7973e-11 | 1.9397e-11 | 1.3638e-11 | 1.9638e-11 | 2.3201e-11 | 1.8291e-11 | 2.2908e-11 | 7.3067e-12 |  | 5.6667e-11 | 4.4232e-11 | 1.6463e-11 | 1.8591e-11 | 1.6e-11
sE12 | -4.3469e-12 | m s2/kg | -7.7615e-12 | -5.8365e-12 | -3.1316e-12 | -4.3469e-12 | -6.5991e-12 | -3.7109e-12 | -5.7774e-12 | -1.613e-12 | -4,3755E-012+4,225E-013i | -1.2009e-11 | -2.2804e-12 | -4.4632e-12 | -4.4461e-12 | -5.134e-12
sE13 | -7.0485e-12 | m s2/kg | -6.8471e-12 | -7.1153e-12 | -4.7652e-12 | -7.0485e-12 | -8.6119e-12 | -6.5988e-12 | -8.7909e-12 | -5.359e-13 |  | -1.6339e-11 | -1.2005e-11 | -5.985e-12 | -6.8926e-12 | -5.134e-12
sE44 | 3.3194e-11 | m s2/kg | 3.8036e-11 | 3.8973e-11 | 2.2972e-11 | 3.3194e-11 | 4.3454e-11 | 3.7716e-11 | 5.4054e-11 | 1.721e-11 |  |  | 2.6212e-11 |  |  | 3.666e-11
sE66 | 3.4692e-11 | m s2/kg | 5.201e-11 | 4.1294e-11 | 2.7173e-11 | 3.4692e-11 | 4.7109e-11 | 3.2617e-11 | 4.5556e-11 | 1.7881e-11 |  | 9.8496e-11 | 2.5799e-11 | 3.8326e-11 | 3.6415e-11
eS11/eo | 1193.04 | (unitless) | 3244.97 | 1374.84 | 810 | 1193.04 | 1795.99 | 1219.69 | 2438 | 236.66 | 246.53 |  | 127.47
eS33/eo | 1325.63 | (unitless) | 3984.62 | 1503.26 | 425.49 | 1325.63 | 1802.77 | 989.52 | 2874.16 | 208.22 | 219.11 | 911.85 | 124.08 | 1862.47 | 2867.11 | 1081.7484
Material number | 1 |  |  |  | Ferroperm Piezoceramics A/S
eo | 8.8542e-12 | F/m |  |  | Material data based on typical values
E1 |  | N/m2
E3 |  | N/m2
Note on T1: ER: a dataset found by iteration in order to describe a resonance at 500 kHz

## Piezo Z-polarized Input
/com | Pz26 | Z-polarized
/com | Stiffness
TB, | ANEL, | 1 | , | 1 | , | 0
TBDATA, | 1, | 168001562945.761 | , | 110351384230.207 | , | 99905325215.0039 | ANSYS PROGRAM for Z polarized
TBDATA, | 7, | 168001562945.761 | , | 99905325215.0039
TBDATA, | 12, | 122636143126.233 |  |  |  |  | COPY AND PASTE DIRECTLY INTO THE ANSYS FILE
TBDATA, | 16, | 28825172446.5942
TBDATA, | 19, | 30126000000
TBDATA, | 21, | 30126000000
/com | Piezo matrix
TB, | PIEZ, | 1
TBDATA, | 3, | -2.8012
TBDATA, | 6, | -2.8012
TBDATA, | 9, | 14.6913
TBDATA, | 14, | 9.8568
TBDATA, | 16, | 9.8568
/com | Permittivity
EMUNIT, | EPZRO, | 8.8542e-12
MP, | PERX, | 1 | , | 828.8014
MP, | PERY, | 1 | , | 828.8014
MP, | PERZ, | 1 | , | 700.5411
/com | Density
MP, | DENS, | 1 | , | 7700

## Piezo Y-polarized Input
/com | Pz26 | Y-polarized
/com | Stiffness
TB, | ANEL, | 1 | , | 1 | , | 0
TBDATA, | 1, | 168001562945.761 | , | 99905325215.0039 | , | 110351384230.207 | ANSYS PROGRAM for Y polarized
TBDATA, | 7, | 122636143126.233 | , | 99905325215.0039
TBDATA, | 12, | 168001562945.761 |  |  |  |  | COPY AND PASTE DIRECTLY INTO THE ANSYS FILE
TBDATA, | 16, | 30126000000
TBDATA, | 19, | 30126000000
TBDATA, | 21, | 28825172446.5942
/com | Piezo matrix
TB, | PIEZ, | 1
TBDATA, | 2, | -2.8012
TBDATA, | 5, | 14.6913
TBDATA, | 8, | -2.8012
TBDATA, | 10, | 9.8568
TBDATA, | 15, | 9.8568
/com | Permittivity
EMUNIT, | EPZRO, | 8.8542e-12
MP, | PERX, | 1 | , | 828.8014
MP, | PERY, | 1 | , | 700.5411
MP, | PERZ, | 1 | , | 828.8014
/com | Density
MP, | DENS, | 1 | , | 7700

## Piezo X-polarized Input
/com | Pz26 | X-polarized
/com | Stiffness
TB, | ANEL, | 1 | , | 1 | , | 0
TBDATA, | 1, | 122636143126.233 | , | 99905325215.0039 | , | 99905325215.0039 | ANSYS PROGRAM for X polarized
TBDATA, | 7, | 168001562945.761 | , | 110351384230.207
TBDATA, | 12, | 168001562945.761 |  |  |  |  | COPY AND PASTE DIRECTLY INTO THE ANSYS FILE
TBDATA, | 16, | 30126000000
TBDATA, | 19, | 28825172446.5942
TBDATA, | 21, | 30126000000
/com | Piezo matrix
TB, | PIEZ, | 1
TBDATA, | 1, | 14.6913
TBDATA, | 4, | -2.8012
TBDATA, | 7, | -2.8012
TBDATA, | 11, | 9.8568
TBDATA, | 18, | 9.8568
/com | Permittivity
EMUNIT, | EPZRO, | 8.8542e-12
MP, | PERX, | 1 | , | 700.5411
MP, | PERY, | 1 | , | 828.8014
MP, | PERZ, | 1 | , | 828.8014
/com | Density
MP, | DENS, | 1 | , | 7700

## Stiffness
Polarization in Z-Direction | [5 empty] | Polarization in Y-Direction | [5 empty] | Polarization in X-Direction
Compliance at Constant E field | [5 empty] | Compliance at Constant E field | [5 empty] | Compliance at Constant E field
1.2999e-11 | -4.3469e-12 | -7.0485e-12 | 0 | 0 | 0 | 1.2999e-11 | -7.0485e-12 | -4.3469e-12 | 0 | 0 | 0 | 1.9638e-11 | -7.0485e-12 | -7.0485e-12 | 0 | 0 | 0
-4.3469e-12 | 1.2999e-11 | -7.0485e-12 | 0 | 0 | 0 | -7.0485e-12 | 1.9638e-11 | -7.0485e-12 | 0 | 0 | 0 | -7.0485e-12 | 1.2999e-11 | -4.3469e-12 | 0 | 0 | 0
-7.0485e-12 | -7.0485e-12 | 1.9638e-11 | 0 | 0 | 0 | -4.3469e-12 | -7.0485e-12 | 1.2999e-11 | 0 | 0 | 0 | -7.0485e-12 | -4.3469e-12 | 1.2999e-11 | 0 | 0 | 0
0 | 0 | 0 | 3.4692e-11 | 0 | 0 | 0 | 0 | 0 | 3.3194e-11 | 0 | 0 | 0 | 0 | 0 | 3.3194e-11 | 0 | 0
0 | 0 | 0 | 0 | 3.3194e-11 | 0 | 0 | 0 | 0 | 0 | 3.3194e-11 | 0 | 0 | 0 | 0 | 0 | 3.4692e-11 | 0
0 | 0 | 0 | 0 | 0 | 3.3194e-11 | 0 | 0 | 0 | 0 | 0 | 3.4692e-11 | 0 | 0 | 0 | 0 | 0 | 3.3194e-11
Stiffness at Constant E field | [5 empty] | Stiffness at Constant E field | [5 empty] | Stiffness at Constant E field
168001562945.761 | 110351384230.207 | 99905325215.0039 | 0 | 0 | 0 | 168001562945.761 | 99905325215.0039 | 110351384230.207 | 0 | 0 | 0 | 122636143126.233 | 99905325215.0039 | 99905325215.0039 | 0 | 0 | 0
110351384230.207 | 168001562945.761 | 99905325215.0039 | 0 | 0 | 0 | 99905325215.0039 | 122636143126.233 | 99905325215.0039 | 0 | 0 | 0 | 99905325215.0039 | 168001562945.761 | 110351384230.207 | 0 | 0 | 0
99905325215.0039 | 99905325215.0039 | 122636143126.233 | 0 | 0 | 0 | 110351384230.207 | 99905325215.0039 | 168001562945.761 | 0 | 0 | 0 | 99905325215.0039 | 110351384230.207 | 168001562945.761 | 0 | 0 | 0
0 | 0 | 0 | 28825172446.5942 | 0 | 0 | 0 | 0 | 0 | 30126000000 | 0 | 0 | 0 | 0 | 0 | 30126000000 | 0 | 0
0 | 0 | 0 | 0 | 30126000000 | 0 | 0 | 0 | 0 | 0 | 30126000000 | 0 | 0 | 0 | 0 | 0 | 28825172446.5942 | 0
0 | 0 | 0 | 0 | 0 | 30126000000 | 0 | 0 | 0 | 0 | 0 | 28825172446.5942 | 0 | 0 | 0 | 0 | 0 | 30126000000
LITTERAL FORMULATION MATRIX
Polarization in Z-Direction | [5 empty] | Polarization in Y-Direction | [5 empty] | Polarization in X-Direction
Compliance at Constant E field | [5 empty] | Compliance at Constant E field | [5 empty] | Compliance at Constant E field
sE11 | sE12 | sE13 | 0 | 0 | 0 | sE11 | sE13 | sE12 | 0 | 0 | 0 | sE33 | sE13 | sE13 | 0 | 0 | 0
sE12 | sE11 | sE13 | 0 | 0 | 0 | sE13 | sE33 | sE13 | 0 | 0 | 0 | sE13 | sE11 | sE12 | 0 | 0 | 0
sE13 | sE13 | sE33 | 0 | 0 | 0 | sE12 | sE13 | sE11 | 0 | 0 | 0 | sE13 | sE12 | sE11 | 0 | 0 | 0
0 | 0 | 0 | sE66 | 0 | 0 | 0 | 0 | 0 | sE44 | 0 | 0 | 0 | 0 | 0 | sE44 | 0 | 0
0 | 0 | 0 | 0 | sE44 | 0 | 0 | 0 | 0 | 0 | sE44 | 0 | 0 | 0 | 0 | 0 | sE66 | 0
0 | 0 | 0 | 0 | 0 | sE44 | 0 | 0 | 0 | 0 | 0 | sE66 | 0 | 0 | 0 | 0 | 0 | sE44

## Piezoelectric Matrix
Poling in Z-Direction |  |  | Poling in Y-Direction |  |  | Poling in X-Direction
d matrix, strain/Efield |  |  | d matrix, strain/Efield |  |  | d matrix, strain/Efield
0 | 0 | -1.2779e-10 | 0 | -1.2779e-10 | 0 | 3.28e-10 | 0 | 0
0 | 0 | -1.2779e-10 | 0 | 3.28e-10 | 0 | -1.2779e-10 | 0 | 0
0 | 0 | 3.28e-10 | 0 | -1.2779e-10 | 0 | -1.2779e-10 | 0 | 0
0 | 0 | 0 | 3.2719e-10 | 0 | 0 | 0 | 3.2719e-10 | 0
0 | 3.2719e-10 | 0 | 0 | 0 | 3.2719e-10 | 0 | 0 | 0
3.2719e-10 | 0 | 0 | 0 | 0 | 0 | 0 | 0 | 3.2719e-10
e matrix, stress/Efield |  |  | e matrix, stress/Efield |  |  | e matrix, stress/Efield
0 | 0 | -2.8012 | 0 | -2.8012 | 0 | 14.6913 | 0 | 0
0 | 0 | -2.8012 | 0 | 14.6913 | 0 | -2.8012 | 0 | 0
0 | 0 | 14.6913 | 0 | -2.8012 | 0 | -2.8012 | 0 | 0
0 | 0 | 0 | 9.8568 | 0 | 0 | 0 | 9.8568 | 0
0 | 9.8568 | 0 | 0 | 0 | 9.8568 | 0 | 0 | 0
9.8568 | 0 | 0 | 0 | 0 | 0 | 0 | 0 | 9.8568
LITTERAL FORMULATION MATRIX
Poling in Z-Direction |  |  | Poling in Y-Direction |  |  | Poling in X-Direction
d matrix, strain/Efield |  |  | d matrix, strain/Efield |  |  | d matrix, strain/Efield
0 | 0 | d31 | 0 | d31 | 0 | d33 | 0 | 0
0 | 0 | d31 | 0 | d33 | 0 | d31 | 0 | 0
0 | 0 | d33 | 0 | d31 | 0 | d31 | 0 | 0
0 | 0 | 0 | d15 | 0 | 0 | 0 | d15 | 0
0 | d15 | 0 | 0 | 0 | d15 | 0 | 0 | 0
d15 | 0 | 0 | 0 | 0 | 0 | 0 | 0 | d15
e matrix, stress/Efield |  |  | e matrix, stress/Efield |  |  | e matrix, stress/Efield
0 | 0 | e31 | 0 | e31 | 0 | e33 | 0 | 0
0 | 0 | e31 | 0 | e33 | 0 | e31 | 0 | 0
0 | 0 | e33 | 0 | e31 | 0 | e31 | 0 | 0
0 | 0 | 0 | e15 | 0 | 0 | 0 | e15 | 0
0 | e15 | 0 | 0 | 0 | e15 | 0 | 0 | 0
e15 | 0 | 0 | 0 | 0 | 0 | 0 | 0 | e15

## Permittivity
Polarization in Z-direction |  |  | Polarization in Y-Direction |  |  | Polarization in X-Direction
Permittivity at Constant Stress |  |  | Permittivity at Constant Stress |  |  | Permittivity at Constant Stress
1.0563e-08 | 0 | 0 | 1.0563e-08 | 0 | 0 | 1.1737e-08 | 0 | 0
0 | 1.0563e-08 | 0 | 0 | 1.1737e-08 | 0 | 0 | 1.0563e-08 | 0
0 | 0 | 1.1737e-08 | 0 | 0 | 1.0563e-08 | 0 | 0 | 1.0563e-08
Permittivity at Constant Strain |  |  | Permittivity at Constant Strain |  |  | Permittivity at Constant Strain
7.3384e-09 | 0 | 0 | 7.3384e-09 | 0 | 0 | 6.2027e-09 | 0 | 0
0 | 7.3384e-09 | 0 | 0 | 6.2027e-09 | 0 | 0 | 7.3384e-09 | 0
0 | 0 | 6.2027e-09 | 0 | 0 | 7.3384e-09 | 0 | 0 | 7.3384e-09
LITTERAL FORMULATION MATRIX
Polarization in Z-direction |  |  | Polarization in Y-Direction |  |  | Polarization in X-Direction
Permittivity at Constant Stress |  |  | Permittivity at Constant Stress |  |  | Permittivity at Constant Stress
eS11 | 0 | 0 | eS11 | 0 | 0 | eS33 | 0 | 0
0 | eS11 | 0 | 0 | eS33 | 0 | 0 | eS11 | 0
0 | 0 | eS33 | 0 | 0 | eS11 | 0 | 0 | eS11